## Tabelle1
| Compression - Concrete | [6 empty] | Tension - Concrete
| Strain [-] | Stress [MPa] |  | Inelastic Strain | Damage Parameter |  |  | Strain [-] | Stress [MPa] | Cracking Strain | Damage Parameter
0 | 0 | 0 | [5 empty] | 0 | 0
1 | 0.00019323 | 7.90919 | [5 empty] | 5.2452e-06 | 0.194304407
2 | 0.00031299 | 11.86972 | [5 empty] | 1.04904e-05 | 0.388541222
3 | 0.000422244 | 15.64564 | [5 empty] | 1.58544e-05 | 0.582542121
4 | 0.000544104 | 19.69007 | [5 empty] | 2.09801e-05 | 0.776469529
5 | 0.000750006 | 25.59729 | [5 empty] | 2.62251e-05 | 0.970424712
6 | 0.000905483 | 30.1284 | [5 empty] | 3.14703e-05 | 1.164342284
7 | 0.001123991 | 35.63286 | [5 empty] | 3.67149e-05 | 1.358288765
8 | 0.001462258 | 42.59733 | [5 empty] | 4.20791e-05 | 1.552237391
9 | 0.001739596 | 47.71581 | 0 | 0 | 0 |  |  | 4.72046e-05 | 1.746157646
10 | 0.002224936 | 52.4483 | 1 | 0.0006823389 | 0 |  |  | 5.24496e-05 | 1.934452415
11 | 0.00302123 | 56.99619 | 2 | 0.001344871 | 0 |  |  | 5.74554e-05 | 2.048885107 | 0 | 0
12 | 0.003529682 | 58.05344 | 3 | 0.001822228 | 0 |  |  | 6.35347e-05 | 2.136585712 | 5.78914e-06 | 0
13 | 0.004025527 | 56.40882 | 4 | 0.002366444 | 0 |  |  | 6.91367e-05 | 2.220419884 | 9.125352e-06 | 0
14 | 0.004412118 | 53.32096 | 5 | 0.002843854 | 0 | Yield Stress | 47 | 7.43806e-05 | 2.300653934 | 1.220076e-05 | 0 | Yield Stress | 2
15 | 0.004605414 | 49.84711 | 6 | 0.003139323 | 0 | E-Modulus | 34000 | 7.97447e-05 | 2.378180981 | 1.546954e-05 | 0 | E-Modulus | 37000
16 | 0.004836528 | 44.52725 | 7 | 0.003526903 | 0.0526117 |  |  | 8.49894e-05 | 2.455719709 | 1.86186e-05 | 0
17 | 0.004956288 | 39.79476 | 8 | 0.003785854 | 0.153303 |  |  | 9.02339e-05 | 2.533242941 | 2.176787e-05 | 0
18 | 0.00522312 | 33.80363 | 9 | 0.004228896 | 0.2807738 |  |  | 9.55978e-05 | 2.610802412 | 2.503557e-05 | 0
19 | 0.005487851 | 29.07114 | 10 | 0.004632817 | 0.3814651 |  |  | 0.000100604 | 2.687969208 | 2.795618e-05 | 0
20 | 0.006 | 23.72611 | 11 | 0.005302173 | 0.4951891 |  |  | 0.000110141 | 2.842 | 3.333019e-05 | 0
21 | 0.007 | 18.498554 | 12 | 0.006455925 | 0.6064137 |  |  | 0.000210962 | 1.86981 | 0.0001604266 | 0.065095
22 | 0.008 | 13.270998 | 13 | 0.007609677 | 0.7176383 |  |  | 0.00030308 | 0.862723 | 0.0002797632 | 0.5686385
23 | 0.009 | 8.043442 | 14 | 0.008763428 | 0.8288629 |  |  | 0.000690708 | 0.226254 | 0.000684593 | 0.886873
24 | 0.01 | 2.815886 | 15 | 0.00991718 | 0.9400875 |  |  | 0.001088259 | 0.056576 | 0.00108673 | 0.971712